## data
Type | Molecule | SMILES | HOMO_DFT | LUMO_DFT | HOMO_UPS | LUMO_IPES
Target Dataset | PM6 | CCCCC(CC)Cc1sc(-c2c3cc(-c4ccc(-c5sc(-c6ccc(C)s6)c6c5C(=O)c5c(CC(CC)CCCC)sc(CC(CC)CCCC)c5C6=O)s4)sc3c(-c3cc(F)c(CC(CC)CCCC)s3)c3cc(C)sc23)cc1F | 4.96 | 2.62 | 5.1 | 3.05
Target Dataset | PM7 | CCCCC(CC)Cc1sc(-c2c3cc(-c4ccc(-c5sc(-c6ccc(C)s6)c6c5C(=O)c5c(CC(CC)CCCC)sc(CC(CC)CCCC)c5C6=O)s4)sc3c(-c3cc(Cl)c(CC(CC)CCCC)s3)c3cc(C)sc23)cc1Cl | 4.99 | 2.64 | 5.16 | 3.27
Target Dataset | PTB7-Th | CCCCC(CC)COC(=O)c1sc2c(-c3cc4c(-c5ccc(CC(CC)CCCC)s5)c5sc(C)cc5c(-c5ccc(CC(CC)CCCC)s5)c4s3)sc(C)c2c1F | 4.81 | 2.72 | 5.05 | 3.4
Target Dataset | PffBT4T-2OD | CCCCCCCCCCC(CCCCCCCC)Cc1cc(C)sc1-c1ccc(-c2ccc(-c3sc(-c4c(F)c(F)c(C)c5nsnc45)cc3CC(CCCCCCCC)CCCCCCCCCC)s2)s1 | 4.74 | 2.87 | 4.97 | 3.07
Target Dataset | WF3F | CCCCCCCCOc1cccc(-c2nc3c(-c4ccc(C)s4)c(F)c(F)c(-c4ccc(-c5cc6c(-c7cc(F)c(CC(CC)CCCC)s7)c7sc(C)cc7c(-c7cc(F)c(CC(CC)CCCC)s7)c6s5)s4)c3nc2-c2cccc(OCCCCCCCC)c2)c1 | 4.97 | 2.68 | 5.1 | 3.45
Target Dataset | D18 | CCCCCCC(CCCC)Cc1cc(-c2cc3c4nsnc4c4cc(-c5cc(CC(CCCC)CCCCCC)c(-c6cc7c(-c8cc(F)c(CC(CC)CCCC)s8)c8sc(C)cc8c(-c8cc(F)c(CC(CC)CCCC)s8)c7s6)s5)sc4c3s2)sc1C | 4.91 | 2.61 | 5.04 | 2.86
Target Dataset | P3HT | CCCCCCc1cc(C)sc1C | 4.43 | 2.11 | 4.6 | 2.17
Target Dataset | PBDB-T | CCCCC(CC)Cc1ccc(-c2c3cc(-c4ccc(-c5sc(C)c6c5C(=O)c5c(CC(CC)CCCC)sc(CC(CC)CCCC)c5C6=O)s4)sc3c(-c3ccc(CC(CC)CCCC)s3)c3cc(C)sc23)s1 | 4.85 | 2.54 | 4.96 | 2.88
Target Dataset | PBDB-T-SF | CCCCC(CC)Cc1sc(CC(CC)CCCC)c2c1C(=O)c1c(-c3ccc(C)s3)sc(-c3ccc(-c4cc5c(-c6cc(F)c(SC(CC)CCCC)s6)c6sc(C)cc6c(-c6cc(F)c(SC(CC)CCCC)s6)c5s4)s3)c1C2=O | 5.07 | 2.71 | 5.29 | 3.18
Target Dataset | DR3 | CCCCCCCCc1cc(/C=C2\SC(=S)N(CC)C2=O)sc1-c1ccc(-c2sc(-c3cc4c(-c5ccc(CC(CC)CCCC)s5)c5sc(-c6cc(CCCCCCCC)c(-c7ccc(-c8sc(/C=C9\SC(=S)N(CC)C9=O)cc8CCCCCCCC)s7)s6)cc5c(-c5ccc(CC(CC)CCCC)s5)c4s3)cc2CCCCCCCC)s1 | 4.89 | 2.78 | 5.1 | 3.3
Target Dataset | ZR1 | CCCCCCCCc1cc(-c2cc3sc4c(-c5ccc(CC(CCCC)CCCCCC)s5)c5c(sc6cc(-c7cc(CCCCCCCC)c(-c8ccc(/C=C9/SC(=S)C(CCCCCC)C9=O)s8)s7)sc65)c(C5=CC=C(CC(CCCC)CCCCCC)C5)c4c3s2)sc1-c1ccc(/C=C2/SC(=S)C(CCCCCC)C2=O)s1 | 5.02 | 2.83 | 5.24 | 3.37
Target Dataset | PTQ10 | CCCCCCCCC(CCCCCC)COc1cnc2c(-c3ccc(C)s3)c(F)c(F)c(C)c2n1 | 4.99 | 2.69 | 5.32 | 3
Target Dataset | IEICO | CCCCCCc1ccc(C2(c3ccc(CCCCCC)cc3)c3cc4c(cc3-c3sc(-c5sc(/C=C6\C(=O)c7ccccc7C6=C(C#N)C#N)cc5OCC(CC)CCCC)cc32)C(c2ccc(CCCCCC)cc2)(c2ccc(CCCCCC)cc2)c2cc(-c3sc(/C=C5\C(=O)c6ccccc6C5=C(C#N)C#N)cc3OCC(CC)CCCC)sc2-4)cc1 | 5.03 | 3.26 | 5.4 | 3.75
Target Dataset | IEICO-4F | CCCCCCc1ccc(C2(c3ccc(CCCCCC)cc3)c3cc4c(cc3-c3sc(-c5sc(/C=C6\C(=O)c7cc(F)c(F)cc7C6=C(C#N)C#N)cc5OCC(CC)CCCC)cc32)C(c2ccc(CCCCCC)cc2)(c2ccc(CCCCCC)cc2)c2cc(-c3sc(/C=C5\C(=O)c6cc(F)c(F)cc6C5=C(C#N)C#N)cc3OCC(CC)CCCC)sc2-4)cc1 | 5.14 | 3.4 | 5.5 | 3.9
Target Dataset | IEICO-4Cl | CCCCCCc1ccc(C2(c3ccc(CCCCCC)cc3)c3cc4c(cc3-c3sc(-c5sc(/C=C6\C(=O)c7cc(Cl)c(Cl)cc7C6=C(C#N)C#N)cc5OCC(CC)CCCC)cc32)C(c2ccc(CCCCCC)cc2)(c2ccc(CCCCCC)cc2)c2cc(-c3sc(/C=C5\C(=O)c6cc(Cl)c(Cl)cc6C5=C(C#N)C#N)cc3OCC(CC)CCCC)sc2-4)cc1 | 5.19 | 3.48 | 5.3 | 4
Target Dataset | ITIC | CCCCCCc1ccc(C2(c3ccc(CCCCCC)cc3)c3cc4c(cc3-c3sc5cc(/C=C6\C(=O)c7ccccc7C6=C(C#N)C#N)sc5c32)C(c2ccc(CCCCCC)cc2)(c2ccc(CCCCCC)cc2)c2c-4sc3cc(/C=C4\C(=O)c5ccccc5C4=C(C#N)C#N)sc23)cc1 | 5.45 | 3.34 | 5.68 | 3.9
Target Dataset | ITIC-4F | CCCCCCc1ccc(C2(c3ccc(CCCCCC)cc3)c3cc4c(cc3-c3sc5cc(/C=C6\C(=O)c7cc(F)c(F)cc7C6=C(C#N)C#N)sc5c32)C(c2ccc(CCCCCC)cc2)(c2ccc(CCCCCC)cc2)c2c-4sc3cc(/C=C4\C(=O)c5cc(F)c(F)cc5C4=C(C#N)C#N)sc23)cc1 | 5.58 | 3.5 | 5.9 | 4.1
Target Dataset | ITIC-4Cl | CCCCCCc1ccc(C2(c3ccc(CCCCCC)cc3)c3cc4c(cc3-c3sc5cc(/C=C6\C(=O)c7cc(Cl)c(Cl)cc7C6=C(C#N)C#N)sc5c32)C(c2ccc(CCCCCC)cc2)(c2ccc(CCCCCC)cc2)c2c-4sc3cc(/C=C4\C(=O)c5cc(Cl)c(Cl)cc5C4=C(C#N)C#N)sc23)cc1 | 5.63 | 3.58 | 5.8 | 4
Target Dataset | PYIT | CCCCCCCCCCCc1c(/C=C2\C(=O)c3cc(C)ccc3C2=C(C#N)C#N)sc2c1sc1c3c4nsnc4c4c5sc6c(CCCCCCCCCCC)c(/C=C7\C(=O)c8cc(-c9ccc(C)s9)ccc8C7=C(C#N)C#N)sc6c5n(CC(CCCCCCCC)CCCCCCCCCC)c4c3n(CC(CCCCCCCC)CCCCCCCCCC)c21 | 5.45 | 3.44 | 5.56 | 4.05
Target Dataset | N3 | CCCCCCCCCCCc1c(/C=C2\C(=O)c3cc(F)c(F)cc3C2=C(C#N)C#N)sc2c1sc1c3c4nsnc4c4c5sc6c(CCCCCCCCCCC)c(/C=C7\C(=O)c8cc(F)c(F)cc8C7=C(C#N)C#N)sc6c5n(CCC(CC)CCCC)c4c3n(CCC(CC)CCCC)c21 | 5.6 | 3.57 | 5.61 | 4
Target Dataset | Y1 | CCCCC(CC)Cn1nc2c(n1)c1c3sc4cc(/C=C5\C(=O)c6ccccc6C5=C(C#N)C#N)sc4c3n(CC(CC)CCCC)c1c1c2c2sc3cc(/C=C4\C(=O)c5ccccc5C4=C(C#N)C#N)sc3c2n1CC(CC)CCCC | 5.39 | 3.38 | 5.44 | 3.68
Target Dataset | Y2 | CCCCC(CC)Cn1nc2c(n1)c1c3sc4cc(/C=C5\C(=O)c6cscc6C5=C(C#N)C#N)sc4c3n(CC(CC)CCCC)c1c1c2c2sc3cc(/C=C4\C(=O)c5cscc5C4=C(C#N)C#N)sc3c2n1CC(CC)CCCC | 5.34 | 3.32 | 5.37 | 3.87
Target Dataset | Y5 | CCCCCCCCCCCc1c(/C=C2\C(=O)c3ccccc3C2=C(C#N)C#N)sc2c1sc1c3c4nsnc4c4c5sc6c(CCCCCCCCCCC)c(/C=C7\C(=O)c8ccccc8C7=C(C#N)C#N)sc6c5n(CC(CC)CCCC)c4c3n(CC(CC)CCCC)c21 | 5.47 | 3.41 | 5.46 | 3.84
Target Dataset | Y6 | CCCCCCCCCCCc1c(C=C2C(=O)c3cc(F)c(F)cc3C2=C(C#N)C#N)sc2c1sc1c3c4nsnc4c4c5sc6c(CCCCCCCCCCC)c(C=C7C(=O)c8cc(F)c(F)cc8C7=C(C#N)C#N)sc6c5n(CC(CC)CCCC)c4c3n(CC(CC)CCCC)c21 | 5.6 | 3.57 | 5.61 | 4.07
Target Dataset | Y7 | CCCCCCCCCCCc1c(/C=C2\C(=O)c3cc(Cl)c(Cl)cc3C2=C(C#N)C#N)sc2c1sc1c3c4nsnc4c4c5sc6c(CCCCCCCCCCC)c(/C=C7\C(=O)c8cc(Cl)c(Cl)cc8C7=C(C#N)C#N)sc6c5n(CC(CC)CCCC)c4c3n(CC(CC)CCCC)c21 | 5.66 | 3.65 | 5.57 | 4
Target Dataset | Y12 | CCCCCCCCCCCc1c(/C=C2\C(=O)c3cc(F)c(F)cc3C2=C(C#N)C#N)sc2c1sc1c3c4nsnc4c4c5sc6c(CCCCCCCCCCC)c(/C=C7\C(=O)c8cc(F)c(F)cc8C7=C(C#N)C#N)sc6c5n(CC(CCCC)CCCCCC)c4c3n(CC(CCCC)CCCCCC)c21 | 5.6 | 3.57 | 5.46 | 3.98
Target Dataset | Y16 | CCCCCCc1c(/C=C2\C(=O)c3ccccc3C2=C(C#N)C#N)sc2c1sc1c3c4nn(CC(CC)CCCC)nc4c4c5sc6c(CCCCCC)c(/C=C7\C(=O)c8ccccc8C7=C(C#N)C#N)sc6c5n(CC(CC)CCCC)c4c3n(CC(CC)CCCC)c21 | 5.34 | 3.33 | 5.37 | 3.89
Target Dataset | COi8DFIC | CCCCCCc1ccc(C2(c3ccc(CCCCCC)cc3)Oc3c(sc4c5c(sc34)-c3sc4cc(/C=C6\C(=O)c7cc(F)c(F)cc7C6=C(C#N)C#N)sc4c3C(c3ccc(CCCCCC)cc3)(c3ccc(CCCCCC)cc3)O5)-c3sc4cc(/C=C5\C(=O)c6cc(F)c(F)cc6C5=C(C#N)C#N)sc4c32)cc1 | 5.36 | 3.51 | 5.6 | 3.87
Target Dataset | EH-IDTBR | CCCCC(CC)CC1(CC(CC)CCCC)c2cc3c(cc2-c2sc(-c4ccc(/C=C5\SC(=S)N(CC)C5=O)c5nsnc45)cc21)C(CC(CC)CCCC)(CC(CC)CCCC)c1cc(-c2ccc(/C=C4\SC(=S)N(CC)C4=O)c4nsnc24)sc1-3 | 5.35 | 3.59 | 5.6 | 3.59
Target Dataset | O-IDTBR | CCCCCCCCCC1(CCCCCCCCC)c2cc3c(cc2-c2sc(-c4ccc(/C=C5\SC(=S)N(CC)C5=O)c5nsnc45)cc21)C(CCCCCCCCC)(CCCCCCCCC)c1cc(-c2ccc(/C=C4\SC(=S)N(CC)C4=O)c4nsnc24)sc1-3 | 5.35 | 3.59 | 5.65 | 3.6
Target Dataset | FBR | CCCCCCCCC1(CCCCCCCC)c2cc(-c3ccc(/C=C4\SC(=S)N(CC)C4=O)c4nsnc34)ccc2-c2ccc(-c3ccc(/C=C4\SC(=S)N(CC)C4=O)c4nsnc34)cc21 | 5.64 | 3.01 | 6.16 | 3.7
Target Dataset | BTP-eC9 | CCCCCCCCCc1c(/C=C2\C(=O)c3cc(Cl)c(Cl)cc3C2=C(C#N)C#N)sc2c1sc1c3c4nsnc4c4c5sc6c(CCCCCCCCC)c(/C=C7\C(=O)c8cc(Cl)c(Cl)cc8C7=C(C#N)C#N)sc6c5n(CC(CCCC)CCCCCC)c4c3n(CC(CCCC)CCCCCC)c21 | 5.66 | 3.65 | 5.56 | 4.18
Target Dataset | 2PyDPP-2CNTVT | O=C1N(CC(CCCCCCCCCCCC)CCCCCCCCCCCCCC)C(C2=CC=C(C)C=N2)=C3C1=C(C4=NC=C(C5=CC(C#N)=C(/C=C/C6=C(C#N)C=C(C)S6)S5)C=C4)N(CC(CCCCCCCCCCCC)CCCCCCCCCCCCCC)C3=O |  |  | 6.17 | 3.67
Target Dataset | 2PzDPP-2CNTVT | O=C1N(CC(CCCCCCCCCCCC)CCCCCCCCCCCCCC)C(C2=CN=C(C)C=N2)=C3C1=C(C4=NC=C(C5=CC(C#N)=C(/C=C/C6=C(C#N)C=C(C)S6)S5)N=C4)N(CC(CCCCCCCCCCCC)CCCCCCCCCCCCCC)C3=O |  |  | 6 | 3.83
Online Dataset | C60 | c12c3c4c5c2c2c6c7c1c1c8c3c3c9c4c4c%10c5c5c2c2c6c6c%11c7c1c1c7c8c3c3c8c9c4c4c9c%10c5c5c2c2c6c6c%11c1c1c7c3c3c8c4c4c9c5c2c2c6c1c3c42 |  |  | 6.37 | 3.99
Online Dataset | Benzene | C1=CC=CC=C1 |  |  | 7.44 | 0.5
Online Dataset | Naphthalene | [c]2[c][c]c1ccccc1[c]2 |  |  | 6.4 | 1.1
Online Dataset | Anthracene | c3ccc2cc1ccccc1cc2c3 |  |  | 5.69 | 1.8
Online Dataset | Tetracene | C1=CC=C2C=C3C=C4C=CC=CC4=CC3=CC2=C1.C1=CC=C2C=C3C=C4C=CC=CC4=CC3=CC2=C1 |  |  | 5.23 | 2.1
Online Dataset | Perylene | c1cc2cccc3c4cccc5cccc(c(c1)c23)c45 |  |  | 5.2 | 2.5
Online Dataset | Pentacene | C5=Cc4cc3=C=c2cc1ccccc1cc2=Cc3cc4=C=C5 |  |  | 4.83 | 2.7
Online Dataset | Coronene | C1=CC2=C3C4=C1C=CC5=C4C6=C(C=C5)C=CC7=C6C3=C(C=C2)C=C7 |  |  | 5.52 | 1.9
Online Dataset | C70 | C12=C3C4=C5C6=C7C8=C9C%10=C%11C%12=C%13C%10=C%10C8=C5C1=C%10C1=C%13C5=C8C1=C2C1=C3C2=C3C%10=C%13C%14=C3C1=C8C1=C3C5=C%12C5=C8C%11=C%11C9=C7C7=C9C6=C4C2=C2C%10=C4C(=C29)C2=C6C(=C8C8=C9C6=C4C%13=C9C(=C%141)C3=C85)C%11=C27 |  |  | 6.19 | 4
Online Dataset | PCBM | COC(=O)CCCC2(c1ccccc1)[C]3=4c5c6c7c8c9c%10c(c%11c%12c3c%13c5c%14c%15c6c%16c7c%17c9c%18c%19c%10c%20c%11c%21c%12c%22c%13c%23c%14c%24c%15c%25c%16c%26c%17c%18c%27c%28c%19c%20c%29c%21c%30c%22c%23c%31c%24c%32c%25c%26c%27c%33c%28c%29c%30c%31c%32%33)[C]2=48 |  |  | 5.85 | 3.72
Online Dataset | TIPS-PC | CC(C)[Si](C#CC1=C2C=C3C=CC=CC3=CC2=C(C4=CC5=CC=CC=C5C=C41)C#C[Si](C(C)C)(C(C)C)C(C)C)(C(C)C)C(C)C |  |  | 5.65 | 3.02
Online Dataset | H2Pc | C1=CC=C2C(=C1)C3=NC4=NC(=NC5=C6C=CC=CC6=C(N5)N=C7C8=CC=CC=C8C(=N7)N=C2N3)C9=CC=CC=C94 |  |  | 5.11 | 2.74
Online Dataset | CuPc | c1ccc2c(c1)C3=NC4=[N@@H]5C(=Nc6n7c(N=C8c9ccccc9C%10=[N@@H]8[Cu]57N3C2=N%10)c%11ccccc6%11)c%12ccccc4%12 |  |  | 5.05 | 2.9
Online Dataset | ZnPc | [Zn]1n2c3nc4nc(nc5n1c(nc6nc(nc2c7ccccc37)c8ccccc68)c9ccccc59)c%10ccccc4%10 |  |  | 5.02 | 3.34
Online Dataset | CoPc | [Co]1n2c3nc4nc(nc5n1c(nc6nc(nc2c7ccccc37)c8ccccc68)c9ccccc59)c%10ccccc4%10 |  |  | 5.29 | 3.65
Online Dataset | NPD | c1ccc(cc1)N(c2ccc(cc2)-c3ccc(cc3)N(c4ccccc4)c5cccc6ccccc56)c7cccc8ccccc78 |  |  | 5.43 | 1.91
Online Dataset | AlQ3 | C1=CC2=C(C(=C1)O[Al](OC3=CC=CC4=C3N=CC=C4)OC5=CC=CC6=C5N=CC=C6)N=CC=C2 |  |  | 5.73 | 2.01
Online Dataset | Ir(ppy)3 | c1ccc(nc1)-c2ccccc2[Ir](c3ccccc3-c4ccccn4)c5ccccc5-c6ccccn6 |  |  | 5.18 | 1.86
Online Dataset | FIrpic | Fc1cc(F)c(-c2ccccn2)c(c1)[Ir](OC(=O)c3ccccn3)c4cc(F)cc(F)c4-c5ccccn5 |  |  | 5.86 | 3.2
Online Dataset | TCNQ | C1=CC(=C(C#N)C#N)C=CC1=C(C#N)C#N |  |  | 7.4 | 4.23
Online Dataset | PTCDA | C1=CC2=C3C(=CC=C4C3=C1C5=C6C4=CC=C7C6=C(C=C5)C(=O)OC7=O)C(=O)OC2=O |  |  | 6.78 | 4.2
Online Dataset | CoC | COC(=O)[C@H]1[C@H](C[C@@H]2CC[C@H]1N2C)OC(=O)c3ccccc3 |  |  | 4.07 | 1.57
Online Dataset | TCTA | c1ccc2c(c1)n(-c3ccc(cc3)N(c4ccc(cc4)-n5c6ccccc6c7ccccc57)c8ccc(cc8)-n9c%10ccccc%10c%11ccccc9%11)c%12ccccc2%12 |  |  |  | 1.59
Online Dataset | CBP | c1ccc2c(c1)n(-c3ccc(cc3)-c4ccc(cc4)-n5c6ccccc6c7ccccc57)c8ccccc28 |  |  |  | 1.75
Online Dataset | BCP | Cc1cc(-c2ccccc2)c3ccc4c(cc(C)nc4c3n1)-c5ccccc5 |  |  |  | 1.89
Online Dataset | 4CzIPN | N#Cc1c(c(C#N)c(c(c1n3c2ccccc2c4ccccc34)n6c5ccccc5c7ccccc67)n9c8ccccc8c%10ccccc9%10)n%12c%11ccccc%11c%13ccccc%12%13 |  |  |  | 2.81
Online Dataset | ICBA | COC(=O)CCCC2(c1ccccc1)C34c5c6ccc7c8cc9Cc%10cc%11cc%12Cc%13cc%14c%15ccc6c3c%15c%16c%17c%18c%19c(c(c57)c8c%20c9c%10c%21c%11c%22c%12c%13c(c%14%16)c%18c%22c%21c%19%20)C24%17 |  |  |  | 3.48
Online Dataset | BT-CIC | CCCCCCC1=CC=C(C=C1)C2(C3=C(C4=C2C5=C(C6=C(C7=C(S6)C8=C(C7(C9=CC=C(C=C9)CCCCCC)C1=CC=C(C=C1)CCCCCC)C=C(S8)C=C1C(=C(C#N)C#N)C2=CC(=C(C=C2C1=O)Cl)Cl)C(=C5S4)OCC(CC)CCCC)OCC(CC)CCCC)SC(=C3)C=C1C(=C(C#N)C#N)C2=CC(=C(C=C2C1=O)Cl)Cl)C1=CC=C(C=C1)CCCCCC |  |  | 5.65 | 3.8
External Validation | L8BO | O=C(C(C=C(F)C(F)=C1)=C1C/2=C(C#N)\C#N)C2=C/C3=C(CC(CCCCCC)CCCC)C(S4)=C(S3)C5=C4C6=C(N5CC(CC)CCCC)C7=C(C(SC8=C9SC(/C=C%10/C(C(C=C(F)C(F)=C%11)=C%11C%10=O)=C(C#N)/C#N)=C8CC(CCCC)CCCCCC)=C9N7CC(CC)CCCC)C%12=NSN=C6%12 |  |  | 5.65 | 4
External Validation | PTB7 | CCCCC(CC)COC(=O)c1sc2c(-c3cc4c(OCC(CC)CCCC)c5sc(C)cc5c(OCC(CC)CCCC)c4s3)sc(C)c2c1F |  |  | 5.1 | 3.24
External Validation | BTP-BO-4Cl | O=C(C(C=C(Cl)C(Cl)=C1)=C1C/2=C(C#N)\C#N)C2=C/C3=C(CCCCCCCCCCC)C(S4)=C(S3)C5=C4C6=C(N5CC(CCCC)CCCCCC)C7=C(C(SC8=C9SC(/C=C%10/C(C(C=C(Cl)C(Cl)=C%11)=C%11C%10=O)=C(C#N)/C#N)=C8CCCCCCCCCCC)=C9N7CC(CCCC)CCCCCC)C%12=NSN=C6%12 |  |  | 5.7 | 4
External Validation | PDPP-TTref | O=C1N(CC(CCCCCCCCCC)CCCCCCCCCCCC)C(C2=CC=C(C3=CC4=C(C=C(C)S4)S3)S2)=C5C1=C(C6=CC=C(C)S6)N(CC(CCCCCCCCCCCC)CCCCCCCCCC)C5=O |  |  | 5.16 | 3.38
External Validation | PIDT-T8BT | CC(S1)=CC2=C1C3=C(C2(C4=CC=C(CCCCCC)C=C4)C5=CC=C(CCCCCC)C=C5)C=C6C7=C(C=C(C8=C(CCCCCCCC)C=C(C9=C(F)C(F)=C(C%10=CC(CCCCCCCC)=C(C)S%10)C%11=NSN=C%119)S8)S7)C(C%12=CC=C(CCCCCC)C=C%12)(C%13=CC=C(CCCCCC)C=C%13)C6=C3 |  |  | 5.27 | 3.41
External Validation | TQ1 | CC1=CC=C(S1)C2=C(N=C(C3=CC=CC(OCCCCCCCC)=C3)C(C4=CC=CC(OCCCCCCCC)=C4)=N5)C5=C(C)C=C2 |  |  | 5.09 | 2.71
External Validation | 2DPP-2CNTVT | O=C1C(C2=C(C3=CC=C(C4=CC(C#N)=C(/C=C/C)S4)S3)N1CC(CCCCCCCCCCCCCC)CCCCCCCCCCCC)=C(C5=CC=C(C6=C(C#N)C=C(C)S6)S5)N(CC(CCCCCCCCCCCCCC)CCCCCCCCCCCC)C2=O |  |  | 5.59 | 3.86
External Validation | PDINO | O=C1C(C=CC(C2=C3C4=C(C(N5CCC[N+](C)(C)[O-])=O)C=C2)=C67)=C6C(C(N1CCC[N+](C)(C)[O-])=O)=CC=C7C3=CC=C4C5=O |  |  | 6.01 | 3.61